## MP
Tue Jun. 10 | Source Voltage and measuring Current |  |  |  | Range (Measure) | 10nA | 15min intervals
[5 empty] | Range | 200V
[5 empty] | Limit | 10.5nA
Area (cm^2) | Thickness (cm) | A/L (cm)
11.6964 | 0.18 | 64.98
Trial 1 | [5 empty] | Trial 2
Voltage Sourced (V) | Voltage obs (V) | Measured Current (pA) | STDEV (pA) | Resistivity (ohm cm) |  | Voltage Sourced (V) | Voltage obs (V) | Measured Current (pA) | STDEV (pA) | Resistivity (ohm cm)
25 | 25.001 | 10.9 | 0.7 | 6.49748016e+14 |  | -25 | -25 | 3.7 | 0.7 | 560150006896551.6
50 | 49.999 | 13.4 | 1.1 | 4.2750855e+14 |  | -50 | -49.999 | 0.8 | 0.6 | 6.016787e+14
100 | 100 | 21 | 0.6 | 4.274658e+14 |  | -100 | -100 | -4.6 | 0.7 | 590680014545454.6
150 | 149.996 | 28.6 | 0.9 | 484905976119403.1 |  | -150 | -149.996 | -10.1 | 0.9 | 624807692307692.1
200 | 199.994 | 35.3 | 0.9 |  |  | -200 | -199.996 | -15.3 | 0.9