## Sheet1
Date | Monday, March 24 | 16:30
Measuring current and sourcing voltage
| Trial 1 |  |  |  | Trial 2
| Voltage Sourced (V) | Voltage obs (V) | Measured Current (pA) | STDEV (pA) | Voltage Sourced (V) | Voltage obs (V) | Measured Current (pA) | STDEV (pA)
| 25 | 25.002 | 24.3 | 37.5 | 25 | 25.002 | 16 | 6.2
| 50 | 50 | 21.5 | 5.3 | 50 | 50 | 16.4 | 10.9
| 100 | 100.001 | 27.3 | 6.6 | 100 | 100.001 | 22 | 9.1
| 150 | 149.999 | 30.8 | 5.3 | 150 | 149.999 | 31.1 | 35
| 200 | 199.999 | 35.5 | 9.6 | 200 | 199.999 | 67 | 58
| Polarity reversed |  |  |  | Polarity reversed
| Trial 3 |  |  |  | Trial 4
| Voltage Sourced (V) | Voltage obs (V) | Measured Current (pA) | STDEV (pA) | Voltage Sourced (V) | Voltage obs (V) | Measured Current (pA) | STDEV (pA)
| -25 | -25.001 | -2 | 26.2 | -25 | -25.001 | 16.4 | 5.6
| -50 | -50 | 8.2 | 4.5 | -50 | -50 | 17.7 | 11
| -100 | -100 | 4.3 | 6.7 | -100 | -100 | 13.7 | 12.6
| -150 | -149.996 | 1.3 | 6 | -150 | -149.996 | 8.3 | 7.1
| -200 | -199.996 | -1.4 | 6.5 | -200 | -199.996 | 1 | 7.1
Range: 10nA ; Limit: 10.5nA
Trial 5
| Voltage Sourced (V) | Voltage obs (V) | Measured Current (pA) | STDEV (pA)
| 30 | 30.001 | 18.5 | 3.5
| 40 | 40.002 | 20 | 7.4
| 50 | 50 | 21.4 | 5.7
| 60 | 60.001 | 22.6 | 5.4
Date | Tuesday, March 26 | 15:27
Measuring current and sourcing voltage
| Range: 10nA ; Limit: 10.5nA |  |  |  | Range: 10nA ; Limit: 10.5nA
| Trial 6 |  |  |  | Trial 7
| Voltage Sourced (V) | Voltage obs (V) | Measured Current (pA) | STDEV (pA) | Voltage Sourced (V) | Voltage obs (V) | Measured Current (pA) | STDEV (pA)
| 30 | 30.001 | 100.6 | 6.5 | 30 | 30.001 | 116.5 | 7
| 40 | 40.002 | 105.9 | 7.5 | 40 | 40.002 | 118.3 | 6.4
| 50 | 50 | 110.2 | 6.4 | 50 | 50 | 122.1 | 6.1
| 60 | 60.001 | 115 | 7.7 | 60 | 60.001 | 125.6 | 6.5
| 70 | 70.002 | 119.2 | 6.7 | 70 | 70.002 | 128.4 | 6.4
| 80 | 79.999 | 124 | 6.9 | 80 | 79.999 | 131.9 | 15.3
| 90 | 90.001 | 130.8 | 7.1 | 90 | 90.001 | 135.1 | 11.8
| 100 | 100.001 | 137.1 | 7.9 | 100 | 100.001 | 138.3 | 6.6
| 110 | 109.999 | 142.7 | 7.6 | 110 | 109.999 | 141.7 | 6.1
| 120 | 119.999 | 146.6 | 7.1 | 120 | 119.999 | 145.8 | 6.7
Polarity reversed
Range: 10nA ; Limit: 10.5nA
Trial 8
| Voltage Sourced (V) | Voltage obs (V) | Measured Current (pA) | STDEV (pA)
| -30 | -29.999 | 81.5 | 10.2
| -40 | -39.999 | 82.2 | 6.5
| -50 | -50 | 78.4 | 5.6
| -60 | -60.001 | 74.6 | 6.1
| -70 | -70.002 | 70.1 | 5.6
| -80 | -80 | 65.9 | 5.7
| -90 | -90 | 61.5 | 6.1
| -100 | -100 | 57.7 | 5.6
| -110 | -110 | 53.8 | 6.7
| -120 | -119.996 | 48.8 | 6.1