## Sheet1
Mon May 12
Area (cm^2) | Thickness (cm) |  | (Area/thickness) (cm) | [5 empty] | Area (cm^2) | Thickness (cm) |  | (Area/thickness) (cm)
11.6964 | 0.18 |  | 64.98 | [5 empty] | 10.24 | 0.18 |  | 56.88889
301-2 |  |  | 301-2FL |  |  | 301 |  |  | 353ND |  |  | 832HD-DG
Obs Voltage (V) | Measured Current (pA) | Resistivity (ohm cm) | Obs Voltage (V) | Measured Current (pA) | Resistivity (ohm cm) | Obs Voltage (V) | Measured Current (pA) | Resistivity (ohm cm) | Obs Voltage (V) | Measured Current (pA) | Resistivity (ohm cm) | Obs Voltage (V) | Measured Current (pA) | Resistivity (ohm cm)
25.004 | 23.3 | 69800000000000 | 25.004 | 30.6 | 53100000000000 | 25.004 | 2.5 | 659000000000000 | 25.004 | 178.9 | 9080000000000 | 25.003 | 352.5 | 4610000000000
50.001 | 21.5 | 151000000000000 | 50.001 | 35.4 | 91700000000000 | 50.001 | 2.7 | 1210000000000000 | 50.001 | 196.1 | 16600000000000 | 50.001 | 505.7 | 6420000000000
100.003 | 23.6 | 275000000000000 | 100.003 | 46 | 141000000000000 | 100.003 | 3 | 2160000000000000 | 100.003 | 224.4 | 29000000000000 | 100 | 786.7 | 8260000000000
150.001 | 25.8 | 378000000000000 | 150 | 56.6 | 172000000000000 | 150.001 | 3 | 3210000000000000 | 150.001 | 218.8 | 44600000000000 | 149.99 | 1005.1 | 9700000000000
199.999 | 28.2 | 461000000000000 | 199.998 | 68.9 | 189000000000000 | 199.999 | 3.9 | 3340000000000000 | 199.999 | 255.9 | 50800000000000 | 175.236 | 1058.2 | 10800000000000
Calculated Resistivity (Ohm*cm) | 1969090909090908.5 |  |  | 298210188159706.2 |  |  | 9417391304347824 |  |  | 146923783287419.7 |  |  | 11881307593594.3
Actual Resistivity (Ohm*cm) | >_ 2.0E+12 |  |  | >_ 0.6E+12 |  |  | >_ 1.0E+13 |  |  | >_ 1.8E+13 |  |  | 14000000000000
301-2
TRIAL 2: NEGATIVE VOLTAGES (-25V to -200V)
| Voltage Sourced (V) | Voltage obs (V) | Measured Current (pA) | STDEV (pA) | Resistivity (ohm cm)
| -25 | -25.001 | 10.4 | 0.1 | -156000000000000
| -50 | -49.999 | 8.3 | 0.1 | -389000000000000
| -100 | -100 | 6.8 | 0.2 | -952000000000000
| -150 | -149.997 | 4.2 | 0.1 | -2300000000000000
| -200 | -199.997 | 0.8 | 0.1 | -15600000000000000
301-2FL
TRIAL 2: NEGATIVE VOLTAGES (-25V to -200V)
| Voltage Sourced (V) | Voltage obs (V) | Measured Current (pA) | STDEV (pA) | Resistivity (ohm cm)
| -25 | -25 | 26.2 | 0.1 | -62000000000000
| -50 | -49.999 | 22.3 | 0.2 | -146000000000000
| -100 | -100.001 | 13.2 | 0.1 | -493000000000000
| -150 | -149.997 | 4.2 | 0.1 | -2310000000000000
| -200 | -199.998 | -5.1 | 0.1 | 2560000000000000
301
TRIAL 2: NEGATIVE VOLTAGES (-25V to -200V)
| Voltage Sourced (V) | Voltage obs (V) | Measured Current (pA) | STDEV (pA) | Resistivity (ohm cm)
| -25 | -25.001 | -0.1 | 0.1 | 30700000000000000
| -50 | -50 | -0.3 | 0 | 10400000000000000
| -100 | -100 | -0.8 | 0.2 | 7810000000000000
| -150 | -149.997 | -1.7 | 0.1 | 5870000000000000
| -200 | -199.997 | -2.6 | 0.1 | 4980000000000000
353ND
TRIAL 2: NEGATIVE VOLTAGES (-25V to -200V)
| Voltage Sourced (V) | Voltage obs (V) | Measured Current (pA) | STDEV (pA) | Resistivity (ohm cm)
| -25 | -25 | 75.7 | 0.3 | -21500000000000
| -50 | -49.999 | 39.5 | 0.3 | -82300000000000
| -100 | -100 | -6.5 | 0.3 | 1000000000000000
| -150 | -149.997 | -34.5 | 0.5 | 282000000000000
| -200 | -199.997 | -17.5 | 0.1 | 742000000000000
832HD-DG
TRIAL 2: NEGATIVE VOLTAGES (-25V to -200V)
| Voltage Sourced (V) | Voltage obs (V) | Measured Current (pA) | STDEV (pA) | Resistivity (ohm cm)
| -25 | -25.001 | -13.7 | 0.1 | 119000000000000
| -50 | -49.999 | -179.8 | 0.2 | 18100000000000
| -100 | -100 | -566.4 | 0.1 | 11500000000000
| -150 | -149.986 | -1043.6 | 0.4 | 9340000000000
| -200 | -143.376 | -1058.4 | 0 | 8800000000000