## Sheet1
Mon May 12
Area (cm^2) | Thickness (cm) | (Area/thickness) (cm) |  |  |  | Area (cm^2) | Thickness (cm) | (Area/thickness) (cm)
11.6964 | 0.18 | 64.98 |  |  |  | 10.24 | 0.18 | 56.88889
301-2 |  | 301-2FL |  | 301 |  | 353ND |  | 832HD-DG |  | 832HD
Obs Voltage (V) | Measured Current (pA) | Obs Voltage (V) | Measured Current (pA) | Obs Voltage (V) | Measured Current (pA) | Obs Voltage (V) | Measured Current (pA) | Obs Voltage (V) | Measured Current (pA) | Obs Voltage (V) | Measured Current (pA)
25.004 | 23.3 | 25.004 | 30.6 | 25.004 | 2.5 | 25.004 | 178.9 | 25.003 | 352.5 | 25.002 | 24.3
50.001 | 21.5 | 50.001 | 35.4 | 50.001 | 2.7 | 50.001 | 196.1 | 50.001 | 505.7 | 50 | 21.5
100.003 | 23.6 | 100.003 | 46 | 100.003 | 3 | 100.003 | 224.4 | 100 | 786.7 | 100.001 | 27.3
150.001 | 25.8 | 150 | 56.6 | 150.001 | 3 | 150.001 | 218.8 | 149.99 | 1005.1 | 149.999 | 30.8
199.999 | 28.2 | 199.998 | 68.9 | 199.999 | 3.9 | 199.999 | 255.9 | 175.236 | 1058.2 | 199.999 | 35.5
Calculated Resistivity (Ohm*cm) | 1969090909090908.5 |  | 298210188159706.2 |  | 9417391304347824 |  | 146923783287419.7 |  | 11881307593594.3 |  | 779299847792998.6
Actual Resistivity (Ohm*cm) | >_ 2.0E+12 |  | >_ 0.6E+12 |  | >_ 1.0E+13 |  | >_ 1.8E+13 |  | 14000000000000 |  | 14000000000000