## MPTB_epoxy_measurements_2025-06
Date | 2025-06-10
Area (cm¬≤) | 11.6964 | Thickness (cm) | 0.18
NOTE: Connect to REAR terminals with triaxial cables for best low-current accuracy
TRIAL 1: POSITIVE VOLTAGES (25V-200V)
Voltage Sourced (V) | Voltage obs (V) | Measured Current (pA) | STDEV (pA) | Resistivity (ohm cm)
25 | 25.003 | 7.8 | 0.1 | 208000000000000
50 | 50 | 9.2 | 0.1 | 353000000000000
100 | 100.002 | 12.5 | 0.1 | 519000000000000
150 | 149.999 | 15.9 | 0.2 | 613000000000000
200 | 199.996 | 19.2 | 0.2 | 678000000000000
TRIAL 2: NEGATIVE VOLTAGES (-25V to -200V)
Voltage Sourced (V) | Voltage obs (V) | Measured Current (pA) | STDEV (pA) | Resistivity (ohm cm)
-25 | -25 | 2.9 | 0.2 | -557000000000000
-50 | -49.999 | 1.4 | 0.1 | -2240000000000000
-100 | -100 | -1.7 | 0.1 | 3850000000000000
-150 | -149.996 | -5.1 | 0.1 | 1900000000000000
-200 | -199.997 | -8.7 | 0.1 | 1490000000000000