## Sheet1
Wed May 14 |  | Range (Measure) | 10nA | Area (cm^2) | Thickness (cm) | Area/Thickness (cm)
|  | Range | 200V | 11.6964 | 0.18 | 64.98
Gorilla Glue |  | Limit | 10.5nA
Measuring current and sourcing voltage |  |  | 15 min intervals
Trial 1
| Voltage Sourced (V) | Voltage obs (V) | Measured Current (pA) | STDEV (pA) | Resistivity (ohm cm)
| 25 | 25.002 | 253.8 | 2.6 | 6401221276595.7
| 50 | 49.999 | 342.4 | 8.8 | 9488712091121.5
| 100 | 100 | 506.8 | 13.5 | 12821625887924.2
| 150 | 149.997 | 649.3 | 14.2 | 15011250669952.3
| 200 | 199.995 | 750.7 | 28 | 17311409484481.2
Trial 2
| Voltage Sourced (V) | Voltage obs (V) | Measured Current (pA) | STDEV (pA) | Resistivity (ohm cm)
| -25 | -25.001 | 34.3 | 1.8 | -47363410495626.8
| -50 | -50 | -29.9 | 2.9 | 108662207357859.5
| -100 | -100.001 | -155.7 | 5 | 41734521387283.2
| -150 | -149.997 | -269.8 | 7.7 | 36126038028169.0
| -200 | -199.997 | -379.8 | 6.4 | 34217496208530.8
| Calculated Resistivity (ohm cm) | 23207142857142.9