## HPTB
Tue Jun. 10 | Source Voltage and measuring Current |  |  |  | Range (Measure) | 10nA | 15min intervals
[5 empty] | Range | 200V
[5 empty] | Limit | 10.5nA
Area (cm^2) | Thickness (cm) | A/L (cm)
11.6964 | 0.18 | 64.98
Trial 1 | [5 empty] | Trial 2
Voltage Sourced (V) | Voltage obs (V) | Measured Current (pA) | STDEV (pA) | Resistivity (ohm cm) |  | Voltage Sourced (V) | Voltage obs (V) | Measured Current (pA) | STDEV (pA) | Resistivity (ohm cm)
25 | 25.001 | 19.5 | 0.9 | 138835046153846.1 |  | -25 | -25 | -9.6 | 3.3 | 353138047826086.9
50 | 49.999 | 31.2 | 1.6 | 140654976623376.6 |  | -50 | -49.999 | -14.2 | 0.9 | 203066561250000.0
100 | 100.001 | 54.3 | 3.2 | 174663445161290.2 |  | -100 | -100 | -30.2 | 1 | 215148349668874.2
150 | 149.997 | 72.9 | 3.1 | 206930258598726.2 |  | -150 | -149.996 | -45.3 | 1.4 | 237153284671532.8
200 | 199.994 | 88.6 | 3.6 |  |  | -200 | -199.996 | -59 | 1.7