## 832HD0
Date | Monday, March 24 |  | NDCM - Chip Mimicking No Degassing | [6 empty] | Range (Measure) | 10nA
Measuring current and sourcing voltage | [9 empty] | Range | 200V
[10 empty] | Limit | 10.5nA
| Resistivity (ohm cm) | Area (cm^2) | Thickness (cm)
| 1.4 x 10^13 | 10.24 | 0.18
| Trial 1 |  |  |  |  | Trial 2
| Voltage Sourced (V) | Voltage obs (V) | Measured Current (pA) | STDEV (pA) | Resistivity (ohm cm) | Voltage Sourced (V) | Voltage obs (V) | Measured Current (pA) | STDEV (pA) | Resistivity (ohm cm)
| 25 | 25.002 | 24.3 | 37.5 | 58532345679012.4 | 25 | 25.002 | 16 | 6.2 | 8.8896e+13
| 50 | 50 | 21.5 | 5.3 | 132299741602067.2 | 50 | 50 | 16.4 | 10.9 | 173441734417344.2
| 100 | 100.001 | 27.3 | 6.6 | 208386292226292.2 | 100 | 100.001 | 22 | 9.1 | 258588444444444.6
| 150 | 149.999 | 30.8 | 5.3 | 277054430014430.1 | 150 | 149.999 | 31.1 | 35 | 274381879242586.7
| 200 | 199.999 | 35.5 | 9.6 | 320499179968701.2 | 200 | 199.999 | 67 | 58 | 169816729684908.8
| Polarity reversed |  |  |  |  | Polarity reversed
| Trial 3 |  |  |  |  | Trial 4
| Voltage Sourced (V) | Voltage obs (V) | Measured Current (pA) | STDEV (pA) | Resistivity (ohm cm) | Voltage Sourced (V) | Voltage obs (V) | Measured Current (pA) | STDEV (pA) | Resistivity (ohm cm)
| -25 | -25.001 | -2 | 26.2 | 711139555555555.8 | -25 | -25.001 | 16.4 | 5.6 | -86724336043360.5
| -50 | -50 | 8.2 | 4.5 | -346883468834688.4 | -50 | -50 | 17.7 | 11 | -160703075957313.3
| -100 | -100 | 4.3 | 6.7 | -1322997416020672.2 | -100 | -100 | 13.7 | 12.6 | -415247364152473.8
| -150 | -149.996 | 1.3 | 6 | -6563927521367523 | -150 | -149.996 | 8.3 | 7.1 | -1028085033467202.4
| -200 | -199.996 | -1.4 | 6.5 | 8126821587301591 | -200 | -199.996 | 1 | 7.1 | -11377550222222224
Range: 10nA ; Limit: 10.5nA
Trial 5
| Voltage Sourced (V) | Voltage obs (V) | Measured Current (pA) | STDEV (pA) | Resistivity (ohm cm)
| 30 | 30.001 | 18.5 | 3.5 | 92255327327327.3
| 40 | 40.002 | 20 | 7.4 | 113783466666666.7
| 50 | 50 | 21.4 | 5.7 | 132917964693665.7
| 60 | 60.001 | 22.6 | 5.4 | 151034965585054.1
Date | Tuesday, March 26
Measuring current and sourcing voltage
| Range: 10nA ; Limit: 10.5nA |  |  |  |  | Range: 10nA ; Limit: 10.5nA
| Trial 6 |  |  |  |  | Trial 7
| Voltage Sourced (V) | Voltage obs (V) | Measured Current (pA) | STDEV (pA) | Resistivity (ohm cm) | Voltage Sourced (V) | Voltage obs (V) | Measured Current (pA) | STDEV (pA) | Resistivity (ohm cm)
| 30 | 30.001 | 100.6 | 6.5 | 16965442898166.6 | 30 | 30.001 | 116.5 | 7 | 14649987601335.2
| 40 | 40.002 | 105.9 | 7.5 | 21488851117406.4 | 40 | 40.002 | 118.3 | 6.4 | 19236427162581.0
| 50 | 50 | 110.2 | 6.4 | 25811655575720.9 | 50 | 50 | 122.1 | 6.1 | 23296023296023.3
| 60 | 60.001 | 115 | 7.7 | 29681654106280.2 | 60 | 60.001 | 125.6 | 6.5 | 27176673743807.5
| 70 | 70.002 | 119.2 | 6.7 | 33408859060402.7 | 70 | 70.002 | 128.4 | 6.4 | 31015077881619.9
| 80 | 79.999 | 124 | 6.9 | 36702050179211.5 | 80 | 79.999 | 131.9 | 15.3 | 34503822761351.2
| 90 | 90.001 | 130.8 | 7.1 | 39144165817193.3 | 90 | 90.001 | 135.1 | 11.8 | 37898274529155.4
| 100 | 100.001 | 137.1 | 7.9 | 41494863441121.7 | 100 | 100.001 | 138.3 | 6.6 | 41134821242066.4
| 110 | 109.999 | 142.7 | 7.6 | 43852283734330.0 | 110 | 109.999 | 141.7 | 6.1 | 44161756449462.9
| 120 | 119.999 | 146.6 | 7.1 | 46566233136274.1 | 120 | 119.999 | 145.8 | 6.7 | 46821740588325.0
Polarity reversed
Range: 10nA ; Limit: 10.5nA
Trial 8
| Voltage Sourced (V) | Voltage obs (V) | Measured Current (pA) | STDEV (pA) | Resistivity (ohm cm)
| -30 | -29.999 | 81.5 | 10.2 | -20939997273347.0
| -40 | -39.999 | 82.2 | 6.5 | -27682465531224.7
| -50 | -50 | 78.4 | 5.6 | -36281179138322
| -60 | -60.001 | 74.6 | 6.1 | -45755901102174.6
| -70 | -70.002 | 70.1 | 5.6 | -56809358059914.4
| -80 | -80 | 65.9 | 5.7 | -69060866632945.6
| -90 | -90 | 61.5 | 6.1 | -83252032520325.2
| -100 | -100 | 57.7 | 5.6 | -98594261505873.3
| -110 | -110 | 53.8 | 6.7 | -116315572077653.9
| -120 | -119.996 | 48.8 | 6.1 | -139886047358834.3

## 353ND
Date | Thursday, April 10 | Degassing Chip Mimicking Region |  |  | 100C for 10 min | Oven is not well calibrated |  |  |  |  | Range (Measure) | 10nA
Measuring current and sourcing voltage |  |  | 3min intervals | [7 empty] | Range | 200V
[11 empty] | Limit | 10.5nA
| Resistivity (ohm cm) |  | Area (cm^2) | Thickness (cm)
| 1.8*10E13 | (greater than or equal to) | 10.24 | 0.18
Trial 1
| Voltage Sourced (V) | Voltage obs (V) | Measured Current (pA) | STDEV (pA) | Resistivity (ohm cm)
| 25 | 25.002 | 120.9 | 4.2 | 11764565756823.8
| 50 | 50 | 141.1 | 1.7 | 20159067643121.5
| 100 | 100.001 | 179.1 | 6.8 | 31764074694460.0
| 150 | 149.999 | 213.2 | 2 | 40024748801334.2
| 200 | 199.996 | 252.9 | 2.4 | 44988336189095.4
Measuring current and sourcing voltage
| Trial 2 | [5 empty] | Trial 3
| Voltage Sourced (V) | Voltage obs (V) | Measured Current (pA) | STDEV (pA) | Resistivity (ohm cm) |  | Voltage Sourced (V) | Voltage obs (V) | Measured Current (pA) | STDEV (pA) | Resistivity (ohm cm) |  |  | Voltage obs (V) | Measured Current (pA)
| 10 | 10.001 | 101.5 | 2 | 5605377120963.3 |  | -10 | -9.998 | 81.6 | 3.7 | -6970283224400.9 |  |  | 10.001 | 101.5
| 20 | 20 | 106.9 | 4.3 | 10643384263590.1 |  | -20 | -19.999 | 73.8 | 2.4 | -15416272207166.5 |  |  | 20 | 106.9
| 30 | 30.001 | 108.5 | 1.8 | 15730171018945.2 |  | -30 | -29.999 | 67.3 | 3.6 | -25358243354796.1 |  |  | 30.001 | 108.5
| 40 | 40.002 | 120.2 | 1.9 | 18932357182473.7 |  | -40 | -39.999 | 60.3 | 1.4 | -37736296296296.3 |  |  | 40.002 | 120.2
| 50 | 50 | 126.6 | 1.8 | 22467965595927.7 |  | -50 | -50 | 50.3 | 0.5 | -56549591340843.8 |  | 566e-15A | 50 | 126.6
| 60 | 60.001 | 132.7 | 1 | 25722609059700.2 |  | -60 | -60.001 | 43.3 | 1.3 | -78831182961252.3 |  |  | 60.001 | 132.7
| 70 | 70.002 | 139.1 | 1.7 | 28629302659956.9 |  | -70 | -70.002 | 37.4 | 1 | -106479572192513.4 |  |  | 70.002 | 139.1
| 80 | 79.999 | 147.3 | 1 | 30896498453647.1 |  | -80 | -80 | 32.8 | 2.5 | -138753387533875.4 |  |  | 79.999 | 147.3
| 90 | 90.001 | 154.5 | 1.9 | 33139526788924.9 |  | -90 | -90 | 31.5 | 1.9 | -162539682539682.6 |  |  | 90.001 | 154.5
| 100 | 100.001 | 162.9 | 1.3 | 34922932951367.6 |  | -100 | -100 | 28 | 1 | -203174603174603.2 |  |  | 100.001 | 162.9
| 110 | 109.999 | 171.3 | 1.1 | 36530769929298.8 |  | -110 | -110 | 26.7 | 3 | -234373699542238.9 |  |  | 109.999 | 171.3
| 120 | 120 | 178.2 | 1.6 | 38309016086793.9 |  | -120 | -119.997 | 26.6 | 2.5 | -256635187969924.8 |  |  | 120 | 178.2
Measuring current and sourcing voltage |  |  | 2025-04-11 | Repeat of chip mimicking region
| Trial 4 | [6 empty] | Trial 5
| Voltage Sourced (V) | Voltage obs (V) | Measured Current (pA) | STDEV (pA) | Resistivity (ohm cm) |  |  | Voltage Sourced (V) | Voltage obs (V) | Measured Current (pA) | STDEV (pA) | Resistivity (ohm cm)
| 10 | 10.001 | 92.8 | 5.6 | 6130881226053.6 |  |  | -10 | -9.998 | 71 | 2.7 | -8010917057903.0
| 20 | 20 | 95.2 | 1 | 11951447245564.9 |  |  | -20 | -19.999 | 69.2 | 2 | -16441053307642.9
| 25 | 25.002 | 98.8 | 1.2 | 14396113360323.9 |  |  | -25 | -25.001 | 66.6 | 1.7 | -21355542208875.6
| 30 | 30.001 | 102.1 | 0.9 | 16716195451082.8 |  | 942e-15A | -30 | -29.999 | 62.5 | 1.6 | -27305756444444.4
| 35 | 34.999 | 105 | 0.8 | 18962421164021.2 |  |  | -35 | -34.998 | 59.4 | 1.4 | -33518473625140.3
| 40 | 40.002 | 108.3 | 1 | 21012643890427.8 |  |  | -40 | -39.999 | 56.2 | 1.5 | -40489300118624.0
| 45 | 45.001 | 110.3 | 1 | 23209944595547.5 |  |  | -45 | -49.998 | 49.8 | 1 | -57115073627844.7
| 50 | 50 | 112.2 | 1.1 | 25351554763319.5 |  |  | -50 | -50 | 46 | 0.9 | -61835748792270.5
| 55 | 55.002 | 115.1 | 1 | 27185079640892.0 |  | graph is getting noisey | -55 | -54.998 | 43.7 | 0.8 | -71596684464785.2
| 60 | 60.001 | 118.2 | 2 | 28878089866516.3 |  |  | -60 | -60 | 41.7 | 0.8 | -81854516386890.5
| 65 | 65 | 121.9 | 1.7 | 30334518275453.5 |  |  | -65 | -64.999 | 40.3 | 1 | -91754860766473.7
| 70 | 70.002 | 125 | 2.1 | 3.1858688e+13 |  |  | -70 | -70 | 39.1 | 0.8 | -101847115657857.4
| 75 | 75.001 | 128.2 | 1.9 | 33281775004333.5 |  |  | -75 | -74.999 | 38 | 0.9 | -112279204678362.6
This setup still contains the old tips that were part of the noisy wires. Ordering new tips.
Date | 2025-05-02
Measuring current and sourcing voltage
New Tips - Retest & compare | [5 empty] | 15 min
Trial 6
| Voltage Sourced (V) | Voltage obs (V) | Measured Current (pA) | STDEV (pA) | Resistivity (ohm cm)
| 25 | 25.002 | 212.5 | 5.6 | 6693345882352.9
| 50 | 50 | 226.4 | 6.7 | 12563800549666.3
| 100 | 100.001 | 268 | 6.2 | 21227409618573.8
| 150 | 149.998 | 313.1 | 3 | 27253974945881.7
| 200 | 199.996 | 382 | 2 | 29784162885398.5

## 301
Cure Date | 2025-04-10
Date | 2025-04-13
Date | Thursday, April 10 | [9 empty] | Range (Measure) | 10nA
Measuring current and sourcing voltage |  |  | 3min intervals | [7 empty] | Range | 200V
[11 empty] | Limit | 10.5nA
| Resistivity (ohm cm) |  | Area (cm^2) | Thickness (cm)
| 1*10E13 | (greater than or equal to) | 11.6964 | 0.18
| Trial 1 | [5 empty] | Trial 2
| Voltage Sourced (V) | Voltage obs (V) | Measured Current (pA) | STDEV (pA) | Resistivity (ohm cm) |  | Voltage Sourced (V) | Voltage obs (V) | Measured Current (pA) | STDEV (pA) | Resistivity (ohm cm) |  | Voltage obs (V) | Measured Current (pA)
| 25 | 25.002 | 12.8 | 2.2 | 126924215625000.0 |  | -25 | -25.001 | 4.1 | 0.7 | -396235360975609.8 |  | 25.002 | 12.8
| 50 | 50 | 19.6 | 0.8 | 165765306122448.9 |  | -50 | -50 | -2.4 | 0.9 | 1353750000000000 |  | 50 | 19.6
| 100 | 100.001 | 34.8 | 3.2 | 186726005172413.8 |  | -100 | -100 | -15.8 | 0.9 | 411265822784810.1 |  | 100.001 | 34.8
| 150 | 149.999 | 47.2 | 0.8 | 206502860593220.3 |  | -150 | -149.996 | -29.8 | 0.7 | 327071814765100.6 |  | 149.999 | 47.2
| 200 | 199.997 | 60.4 | 1 | 215162335430463.6 |  | -200 | -199.996 | -47.8 | 2.6 | 271877407531380.8 |  | 199.997 | 60.4
Measuring current and sourcing voltage
| Trial 3 | [5 empty] | Trial 4
| Voltage Sourced (V) | Voltage obs (V) | Measured Current (pA) | STDEV (pA) | Resistivity (ohm cm) |  | Voltage Sourced (V) | Voltage obs (V) | Measured Current (pA) | STDEV (pA) | Resistivity (ohm cm)
| 10 | 10.001 | 13.9 | 1 | 46752876258992.8 |  | -10 | -9.998 | 4.6 | 1.4 | -141232617391304.3
| 20 | 20 | 16.2 | 0.7 | 80222222222222.2 |  | -20 | -19.999 | 3.3 | 1.5 | -393798490909090.9
| 30 | 30.001 | 19.1 | 0.9 | 102066229319371.7 |  | -30 | -29.999 | 1 | 1.4 | -1.94933502e+15
| 40 | 40.002 | 20.3 | 0.6 | 128045810837438.4 |  | -40 | -39.999 | -1.4 | 0.7 | 1856525014285714.2
| 50 | 50 | 22.9 | 0.6 | 141877729257641.9 |  | -50 | -50 | -4.2 | 1.2 | 773571428571428.4
| 60 | 60.001 | 25.7 | 0.6 | 151706808560311.2 |  | -60 | -60.001 | -7 | 1.6 | 556980711428571.3
| 70 | 70.002 | 28.3 | 0.6 | 160732507420494.7 |  | -70 | -70 | -9.5 | 1.5 | 4.788e+14
| 80 | 79.999 | 31.1 | 1.1 | 167149036012861.7 |  | -80 | -80 | -11.7 | 0.7 | 444307692307692.2
| 90 | 90.001 | 33.7 | 0.8 | 173539020178041.5 |  | -90 | -90 | -14.4 | 1.6 | 4.06125e+14
| 100 | 100.001 | 36.5 | 0.8 | 178029177534246.5 |  | -100 | -100 | -16.9 | 1.8 | 384497041420118.3
| 110 | 109.999 | 38.9 | 1.2 | 183746401542416.4 |  | -110 | -110 | -19 | 1.4 | 3.762e+14
| 120 | 120 | 41.4 | 0.7 | 188347826086956.5 |  | -120 | -119.997 | -21.5 | 1.4 | 362670002790697.6
Remeasuring with new wires
Date | Thursday, April 17 | [9 empty] | Range (Measure) | 10nA
Measuring current and sourcing voltage |  |  | 3min intervals | [7 empty] | Range | 200V
[11 empty] | Limit | 10.5nA
| Resistivity (ohm cm) |  | Area (cm^2) | Thickness (cm)
| 1*10E13 | (greater than or equal to) | 11.6964 | 0.18
15min longer wait time
| Trial 5 | [5 empty] | Trial 6
| Voltage Sourced (V) | Voltage obs (V) | Measured Current (pA) | STDEV (pA) | Resistivity (ohm cm) |  | Voltage Sourced (V) | Voltage obs (V) | Measured Current (pA) | STDEV (pA) | Resistivity (ohm cm)
| 25 | 25.002 | 25.1 | 0.8 | 64726293227091.6 |  | 25 | 25.002 | 19.5 | 1.1 | 83314356923076.9
| 50 | 50 | 28.4 | 0.8 | 114401408450704.2 |  | 50 | 50 | 22.7 | 1.1 | 143127753303964.8
| 100 | 100.001 | 34.1 | 0.8 | 190559090322580.6 |  | 100 | 100.001 | 28.9 | 1.4 | 224846539100346.0
| 150 | 149.999 | 39.1 | 0.7 | 249282225575447.5 |  | 150 | 149.999 | 35.3 | 1.1 | 276117139376770.5
| 200 | 199.997 | 45.2 | 0.7 | 287517811061946.9 |  | 200 | 199.996 | 41.8 | 1.2 | 310902872727272.7
Current went up. We determined that the wires were certainly contributing to leakage current. However, after replacing the wires we should expect the current to go down, but it went up slightly. This could be due to the tips, which were part of the original wires. Ordering new tips and then retesting.
Date | 2025-05-02
Measuring current and sourcing voltage |  |  | Trial 7
New Tips - Retest & compare with leakage test | [5 empty] | 15 min | Old 301 setup
| Voltage Sourced (V) | Voltage obs (V) | Measured Current (pA) | STDEV (pA) | Resistivity (ohm cm)
| 25 | 25.002 | 23.9 | 1.1 | 67976148953974.9
| 50 | 50 | 30.9 | 0.8 | 105145631067961.2
| 100 | 100.001 | 40.1 | 0.7 | 162046508229426.4
| 150 | 149.998 | 47.5 | 1 | 2.05197264e+14
| 200 | 199.996 | 47.6 | 2.4 | 273019749579831.9
Date | 2025-05-04
Measuring current and sourcing voltage |  |  | Trial 8
New Tips & New 301 Setup - Compare with Python Script | [5 empty] | 15 min | Neglected to use small clamps to improve seal. Resulted in what seems to be epoxy spilling though the damn/gasket into other pads.
| Voltage Sourced (V) | Voltage obs (V) | Measured Current (pA) | STDEV (pA) | Resistivity (ohm cm) |  | Also, oven temp. knob was not working so it was difficult to achieve 65C most of the time the temp. hovered around 60C
| 25 | 25.002 | 4 | 0.7 | 4.0615749e+14
| 50 | 50 | 2.9 | 0.7 | 1120344827586206.9
| 100 | 100.001 | 3.7 | 0.7 | 1756233778378378
| 150 | 149.998 | 4.3 | 0.7 | 2266713962790697.5
| 200 | 199.996 | 4.6 | 0.6 | 2825160886956522

## Empty
Cure Date | NA |  | Measurements seem stable, but are very gradually declining with time. The decline is incredibly slow.
Date | Monday, April 14
Date | 2025-04-14 | [9 empty] | Range (Measure) | 10nA
Measuring current and sourcing voltage |  |  | ~3min intervals | [7 empty] | Range | 200V
[11 empty] | Limit | 10.5nA
|  |  | Area (cm^2) | Thickness (cm) |  | Foam is conductive and added leakage current to the device measurments
|  |  | 11.6964 | 0.18 |  | Fully assembled testing
| Trial 1 | [5 empty] | Trial 2
| Voltage Sourced (V) | Voltage obs (V) | Measured Current (pA) | STDEV (pA) | Resistivity (ohm cm) |  | Voltage Sourced (V) | Voltage obs (V) | Measured Current (pA) | STDEV (pA) | Resistivity (ohm cm)
| 25 | 25.002 | 173.8 | 1.2 | 9347698273878.0 |  | -25 | -25.001 | -47.9 | 0.8 | 33915761586638.8
| 50 | 50 | 282.7 | 1.1 | 11492748496639.5 |  | -50 | -50 | -144.7 | 0.9 | 22453351762266.8
| 100 | 100.001 | 482.6 | 1.9 | 13464701574803.1 |  | -100 | -100 | -334.7 | 0.9 | 19414400956080.1
| 150 | 149.999 | 689.7 | 4.6 | 14132137190082.6 |  | -150 | -149.996 | -528.4 | 1.5 | 18445760938682.8
| 200 | 199.997 | 859.3 | 9.2 | 15123711230071.0 |  | -200 | -199.996 | -742.7 | 1 | 17497966985323.8
Date | 2025-04-15
Measuring current and sourcing voltage |  |  | ~3min intervals
Cables are no longer wrapped around each other
|  |  | Area (cm^2) | Thickness (cm)
|  |  | 11.6964 | 0.18
Trial 3
| Voltage Sourced (V) | Voltage obs (V) | Measured Current (pA) | STDEV (pA) |  |  |  | Foam issue contact
| 25 | 25.002 | 458.2 | 14.3
| 50 | 50 | 559.2 | 47.1
| 100 | 100.001 | 736.6 | 110.2
| 150 | 149.999
| 200 | 199.997
Leakage Testing Continued
Date | 2025-04-16
Measuring current and sourcing voltage
Test 1 | Boards are separated and have no spacer. Pads are no longer in contact with foam
| Voltage Sourced (V) | Voltage obs (V) | Measured Current (pA) | STDEV (pA)
| 25 | 25.002 | 10 | 4.3
| 50 | 50 | 12.8 | 13
| 100 | 100.001 | 16.5 | 5.8
| 150 | 149.999 | 18.8 | 5.5
| 200 | 199.997 | 20.4 | 4.6
Test 2 | Foam removed and replaced with cardboard base
| Voltage Sourced (V) | Voltage obs (V) | Measured Current (pA) | STDEV (pA)
| 25 | 25.002 | 10.3 | 2.4 | increasing voltage led to a starting point of ~36pA
| 50 | 50 | 12.3 | 2.4
| 100 | 100.001 | 16 | 2.4
| 150 | 149.999 | 19.7 | 2.4
| 200 | 199.997 | 24.9 | 2.5
Test 3 | New wires and not wrapped around each other |  |  |  | Assembled with bolts but not tightened and plastic piece to avoid contact with box
| Voltage Sourced (V) | Voltage obs (V) | Measured Current (pA) | STDEV (pA) | Results suggest that most of the leakage current was coming from the wires. Other sources of leakage (eg. Bolts or contact with box) may be considered negligible.
| 25 | 25.002 | 2.8 | 3.3
| 50 | 50 | 3.5 | 3.7
| 100 | 100.001 | 4.7 | 3
Test 4 | Same as above but the bolts were tightened to ensure better contact
| Voltage Sourced (V) | Voltage obs (V) | Measured Current (pA) | STDEV (pA)
| 25 | 25.002 | 4.5 | 1.5
| 50 | 50 | 5.1 | 1.5
| 100 | 100.001 | 6.2 | 1.4
Date | 2025-04-19
Measuring current and sourcing voltage
Leakage Testing Retest - empty, fully assembled | [5 empty] | 15 min
Trial 4
| Voltage Sourced (V) | Voltage obs (V) | Measured Current (pA) | STDEV (pA)
| 25 | 25.002 | 3 | 0.6 | This setup still contains the old tips that were part of the noisy wires. Ordering new tips.
| 50 | 50 | 3.4 | 0.7
| 100 | 100.001 | 4.1 | 0.6
| 150 | 149.999 | 4.9 | 0.7
| 200 | 199.997 | 5.6 | 0.7
Date | 2025-05-01
Measuring current and sourcing voltage
Trial 5
New Tips - Retest & compare with leakage test - fully assembled, no epoxy | [5 empty] | 15 min
| Voltage Sourced (V) | Voltage obs (V) | Measured Current (pA) | STDEV (pA)
| 25 | 25.002 | 4.5 | 0.9
| 50 | 50 | 3.7 | 0.8
| 100 | 100.001 | 3.5 | 0.7
| 150 | 149.998 | 4 | 0.7
| 200 | 199.997 | 4.5 | 0.6

## Keithley
Keithley | Nothing Connected
Date | 2025-04-15
Measuring current and sourcing voltage |  |  | ~3min intervals
3min
| Voltage Sourced (V) | Voltage obs (V) | Measured Current (pA) | STDEV (pA)
| 25 | 25.002 | 0.4 | 1.2
| 50 | 50 | 0.9 | 2.7
| 100 | 100.001 | 1.8 | 4.2
| 150 | 149.999 | 2.1 | 4.4
| 200 | 199.997 | 2.7 | 5.1
Testing Continued
Date | 2025-04-20
Measuring current and sourcing voltage |  |  | 15min
15min
| Voltage Sourced (V) | Voltage obs (V) | Measured Current (pA) | STDEV (pA)
| 25 | 25.002 | 0.6 | 0.4
| 50 | 50 | 0.7 | 0.4
| 100 | 100.001 | 0.6 | 0.5
| 150 | 149.998 | 0.7 | 0.5
| 200 | 199.996 | 0.8 | 0.7
Testing Continued
Date | 2025-04-21
Measuring current and sourcing voltage |  |  | 20min | Reversed polarity
20min
| Voltage Sourced (V) | Voltage obs (V) | Measured Current (pA) | STDEV (pA)
| -25 | -25.001 | 0.3 | 0.5
| -50 | -50 | 0.1 | 0.5
| -100 | -100 | -0.2 | 0.5
| -150 | -149.996 | -0.4 | 0.6
| -200 | -199.997 | -0.7 | 0.6

## Combined
| Area (cm^2) | Thickness (cm) |  | (Area/thickness) (cm) | Area (cm^2) | Thickness (cm) |  | (Area/thickness) (cm)
| 11.6964 | 0.18 |  | 64.98 | 10.24 | 0.18 |  | 56.88889
832HD |  |  |  |  | 353ND |  |  |  |  | 301
[5 empty] | Trial 2 |  |  |  |  | Trial 3
Voltage Sourced (V) | Voltage obs (V) | Measured Current (pA) | STDEV (pA) | Resistivity (ohm cm) | Voltage Sourced (V) | Voltage obs (V) | Measured Current (pA) | Resistivity (ohm cm) |  | Voltage Sourced (V) | Voltage obs (V) | Measured Current (pA) | STDEV (pA) | Resistivity (ohm cm)
30 | 30.001 | 18.5 | 3.5 | 379297185185185.3 | 10 | 10.001 | 101.5 | 105339259259259.2 |  | 10 | 10.001 | 13.9 | 1 | 282493486956521.9
40 | 40.002 | 20 | 7.4 | 406267936507936.9 | 20 | 20 | 106.9 | 355591111111112.5 |  | 20 | 20 | 16.2 | 0.7 | 224091372413792.9
50 | 50 | 21.4 | 5.7 | 474121481481480.4 | 30 | 30.001 | 108.5 | 48627844254510.9 |  | 30 | 30.001 | 19.1 | 0.9 | 5.4155415e+14
60 | 60.001 | 22.6 | 5.4 |  | 40 | 40.002 | 120.2 | 88871111111111.2 |  | 40 | 40.002 | 20.3 | 0.6 | 249873092307692.4
[5 empty] | 50 | 50 | 126.6 | 93269799635701.3 |  | 50 | 50 | 22.9 | 0.6 | 232094635714285.6
[5 empty] | 60 | 60.001 | 132.7 | 88897777777777.7 |  | 60 | 60.001 | 25.7 | 0.6 | 249948069230769
[5 empty] | 70 | 70.002 | 139.1 | 69355880758807.5 |  | 70 | 70.002 | 28.3 | 0.6 | 232001807142857.1
[5 empty] | 80 | 79.999 | 147.3 | 79028148148148.4 |  | 80 | 79.999 | 31.1 | 1.1 | 249973061538461.6
[5 empty] | 90 | 90.001 | 154.5 | 67724867724867.7 |  | 90 | 90.001 | 33.7 | 0.8 | 232071428571428.8
[5 empty] | 100 | 100.001 | 162.9 | 67711322751322.6 |  | 100 | 100.001 | 36.5 | 0.8 | 2.7069585e+14
[5 empty] | 110 | 109.999 | 171.3 | 82455909822866.7 |  | 110 | 109.999 | 38.9 | 1.2 | 2.59945992e+14
[5 empty] | 120 | 120 | 178.2 |  |  | 120 | 120 | 41.4 | 0.7
832HD
Trial 6
Voltage Sourced (V) | Voltage obs (V) | Measured Current (pA) | STDEV (pA) | Resistivity (ohm cm)
30 | 30.001 | 100.6 | 6.5 | 107348259958071.1
40 | 40.002 | 105.9 | 7.5 | 132273281653746.9
50 | 50 | 110.2 | 6.4 | 118530370370370.4
60 | 60.001 | 115 | 7.7 | 135463280423280.3
70 | 70.002 | 119.2 | 6.7 | 118482962962963.0
80 | 79.999 | 124 | 6.9 | 83676862745098
90 | 90.001 | 130.8 | 7.1 | 90299823633157.2
100 | 100.001 | 137.1 | 7.9 | 101566984126984.1
110 | 109.999 | 142.7 | 7.6 | 145868945868945.7
120 | 119.999 | 146.6 | 7.1
0.7031
| 0.5202 | [16 empty] | 33
0.2527
0.137
avg | 0.40325
| 832HD(-) |  |  |  |  | 353ND(-)
Polarity reversed 832 |  |  |  |  | Trial 3 | [6 empty] | 301(-) |  |  |  | GGm
Range: 10nA ; Limit: 10.5nA |  |  |  |  | Voltage Sourced (V) | Voltage obs (V) | Measured Current (pA) | STDEV (pA) | Resistivity (ohm cm) |  | Trial 4 |  |  |  |  | Trial 1 |  |  |  | GGs | Trial 1
Trial 8 |  |  |  |  | -10 | -9.998 | 81.6 | 3.7 | 72941766381766.4 |  | Voltage Sourced (V) | Voltage obs (V) | Measured Current (pA) | STDEV (pA) | Resistivity (ohm cm) | Voltage Sourced (V) | Voltage obs (V) | Measured Current (pA) | Resistivity (ohm cm) | Voltage obs (V) | Measured Current (pA) | Resistivity (ohm cm)
Voltage Sourced (V) | Voltage obs (V) | Measured Current (pA) | STDEV (pA) | Resistivity (ohm cm) | -20 | -19.999 | 73.8 | 2.4 | 87521367521367.5 |  | -10 | -9.998 | 4.6 | 1.4 | 499896138461538.4 | 25 | 25.002 | 253.8 | 18333014221219.0 | 25.003 | 171.5 | 30192751672862.4
-30 | -29.999 | 81.5 | 10.2 | -812698412698409.9 | -30 | -29.999 | 67.3 | 3.6 | 81269841269841.3 |  | -20 | -19.999 | 3.3 | 1.5 | 282521739130434.8 | 50 | 49.999 | 342.4 | 19763168978102.2 | 50.001 | 225.3 | 30450468416120.0
-40 | -39.999 | 82.2 | 6.5 | 149722573099415.3 | -40 | -39.999 | 60.3 | 1.4 | 56894577777777.8 |  | -30 | -29.999 | 1 | 1.4 | 2.7075e+14 | 100 | 100 | 506.8 | 2.2798632e+13 | 100.002 | 332 | 31945624778761.1
-50 | -50 | 78.4 | 5.6 | 149722573099414.8 | -50 | -50 | 50.3 | 0.5 | 81277968253968.2 |  | -40 | -39.999 | -1.4 | 0.7 | 232094635714285.6 | 150 | 149.997 | 649.3 | 32040138461538.4 | 150 | 433.7 | 32390877966101.7
-60 | -60.001 | 74.6 | 6.1 | 126432395061728.4 | -60 | -60.001 | 43.3 | 1.3 | 96431487758945.4 |  | -50 | -50 | -4.2 | 1.2 | 232094635714285.7 | 200 | 199.995 | 750.7 |  | 199.997 | 534
-70 | -70.002 | 70.1 | 5.6 | 135422645502646.0 | -70 | -70.002 | 37.4 | 1 | 123646763285024.2 |  | -60 | -60.001 | -7 | 1.6 | 2.59894008e+14
-80 | -80 | 65.9 | 5.7 | 129292929292929.2 | -80 | -80 | 32.8 | 2.5 | 437606837606838.6 |  | -70 | -70 | -9.5 | 1.5 | 295363636363636.4 | GGm(-) |  |  |  | GGs(-) | Trial 2
-90 | -90 | 61.5 | 6.1 | 149707602339181.4 | -90 | -90 | 31.5 | 1.9 | 162539682539682.6 |  | -80 | -80 | -11.7 | 0.7 | 240666666666666.5 | Trial 2 |  |  |  | Voltage obs (V) | Measured Current (pA) | Resistivity (ohm cm)
-100 | -100 | 57.7 | 5.6 | 145868945868945.7 | -100 | -100 | 28 | 1 | 437606837606837.5 |  | -90 | -90 | -14.4 | 1.6 | 2.5992e+14 | Voltage Sourced (V) | Voltage obs (V) | Measured Current (pA) | Resistivity (ohm cm) | -25 | 50.8 | 33287602868852.5
-110 | -110 | 53.8 | 6.7 | 113732266666666.6 | -110 | -110 | 26.7 | 3 | 5687182222222344 |  | -100 | -100 | -16.9 | 1.8 | 309428571428571.2 | -25 | -25.001 | 34.3 | 25302726168224.3 | -49.999 | 2 | 32852679069767.4
-120 | -119.996 | 48.8 | 6.1 |  | -120 | -119.997 | 26.6 | 2.5 |  |  | -110 | -110 | -19 | 1.4 | 2.59842024e+14 | -50 | -50 | -29.9 | 25827225596184.4 | -100.001 | -96.9 | 34233299051633.3
[11 empty] | -120 | -119.997 | -21.5 | 1.4 |  | -100 | -100.001 | -155.7 | 28472743908851.9 | -149.997 | -191.8 | 35704010769230.8
[16 empty] | -150 | -149.997 | -269.8 | 29536363636363.6 | -199.998 | -282.8
[16 empty] | -200 | -199.997 | -379.8

## 832HD
Date | Degassing Non Chip Mimicking | [8 empty] | Range (Measure) | 10nA
Measuring current and sourcing voltage | [9 empty] | Range | 200V
[10 empty] | Limit | 10.5nA
| Resistivity (ohm cm) |  | Area (cm^2) | Thickness (cm)
| 1.4*10E13 | (greater than or equal to) | 10.24 | 0.18
Polarity reversed
| Trial 1 |  |  |  |  | Trial 2
| Voltage Sourced (V) | Voltage obs (V) | Measured Current (pA) | STDEV (pA) | Resistivity (ohm cm) | Voltage Sourced (V) | Voltage obs (V) | Measured Current (pA) | STDEV (pA) | Resistivity (ohm cm)
| 25 | 25.002 |  |  |  | -25 | -25.001
| 50 | 50 |  |  |  | -50 | -50
| 100 | 100.001 |  |  |  | -100 | -100
| 150 | 149.999 |  |  |  | -150 | -149.996
| 200 | 199.996 |  |  |  | -200 | -199.996
Measuring current and sourcing voltage |  |  | This setup still contains the old tips that were part of the noisy wires. Ordering new tips.
| Trial 3 |  |  |  |  | Trial 3
| Voltage Sourced (V) | Voltage obs (V) | Measured Current (pA) | STDEV (pA) | Resistivity (ohm cm) | Voltage Sourced (V) | Voltage obs (V) | Measured Current (pA) | STDEV (pA) | Resistivity (ohm cm)
| 30 |  |  |  |  | -30 | -29.999
| 40 |  |  |  |  | -40 | -39.999
| 50 |  |  |  |  | -50 | -50
| 60 |  |  |  |  | -60 | -60.001
| 70 |  |  |  |  | -70 | -70.002
| 80 |  |  |  |  | -80 | -80
| 90 |  |  |  |  | -90 | -90
| 100 |  |  |  |  | -100 | -100
| 110 |  |  |  |  | -110 | -110
| 120 |  |  |  |  | -120 | -119.996

## 301-2
Injecting today | 2025-04-11
This setup still contains the old tips that were part of the noisy wires. Ordering new tips.