## Combined
Mon May 12
Area (cm^2) | Thickness (cm) |  | (Area/thickness) (cm) | [5 empty] | Area (cm^2) | Thickness (cm) |  | (Area/thickness) (cm)
11.6964 | 0.18 |  | 64.98 | [5 empty] | 10.24 | 0.18 |  | 56.88889
301-2 |  |  | 301-2FL |  |  | 301 |  |  | 353ND |  |  | 832HD-DG
Obs Voltage (V) | Measured Current (pA) | Resistivity (ohm cm) | Obs Voltage (V) | Measured Current (pA) | Resistivity (ohm cm) | Obs Voltage (V) | Measured Current (pA) | Resistivity (ohm cm) | Obs Voltage (V) | Measured Current (pA) | Resistivity (ohm cm) | Obs Voltage (V) | Measured Current (pA) | Resistivity (ohm cm)
25.004 | 23.3 | -9.023917e+14 | 25.004 | 30.6 | 3.383968875e+14 | 25.004 | 2.5 | 8121525299999991 | 25.004 | 178.9 | 82677416020671.9 | 25.003 | 352.5 | 9282692196112.6
50.001 | 21.5 | 1547204742857141.8 | 50.001 | 35.4 | 306521694339622.6 | 50.001 | 2.7 | 10830433200000006 | 50.001 | 196.1 | 100514424813506.1 | 50.001 | 505.7 | 10122375642546.5
100.003 | 23.6 | 1476759109090909.8 | 100.003 | 46 | 306491043396226.4 | 100.003 | 3 | #DIV/0! | 100.003 | 224.4 | -507916190476191.1 | 100 | 786.7 | 13021408221408.2
150.001 | 25.8 | 1.35369585e+15 | 150 | 56.6 | 264135775609755.9 | 150.001 | 3 | 3609855599999999 | 150.001 | 218.8 | 76666594788859.0 | 149.99 | 1005.1 | 27047399037455.5
199.999 | 28.2 |  | 199.998 | 68.9 |  | 199.999 | 3.9 |  | 199.999 | 255.9 |  | 175.236 | 1058.2
Calculated Resistivity (Ohm*cm) | 1969090909090908.5 |  |  | 298210188159706.2 |  |  | 9417391304347824 |  |  | 146923783287419.7 |  |  | 11881307593594.3
Actual Resistivity (Ohm*cm) | >_ 2.0E+12 |  |  | >_ 0.6E+12 |  |  | >_ 1.0E+13 |  |  | >_ 1.8E+13 |  |  | 14000000000000
301-2(-)
TRIAL 2: NEGATIVE VOLTAGES (-25V to -200V) | [6 empty] | GGm
| Voltage Sourced (V) | Voltage obs (V) | Measured Current (pA) | STDEV (pA) | Resistivity (ohm cm) |  | Trial 1 | [5 empty] | GGs | Trial 1
| -25 | -25.001 | 10.4 | 0.1 | 773509542857142.9 |  | Voltage Sourced (V) | Voltage obs (V) | Measured Current (pA) | STDEV (pA) | Resistivity (ohm cm) |  | Voltage obs (V) | Measured Current (pA) | STDEV (pA) | Resistivity (ohm cm)
| -50 | -49.999 | 8.3 | 0.1 | 2.16604332e+15 |  | 25 | 25.002 | 253.8 | 2.6 | 18333014221219.0 |  | 25.003 | 171.5 | 0.1 | 30192751672862.4
| -100 | -100 | 6.8 | 0.2 | 1249540407692308.2 |  | 50 | 49.999 | 342.4 | 8.8 | 19763168978102.2 |  | 50.001 | 225.3 | 0.1 | 30450468416120.0
| -150 | -149.997 | 4.2 | 0.1 | 955588235294117.5 |  | 100 | 100 | 506.8 | 13.5 | 2.2798632e+13 |  | 100.002 | 332 | 0.3 | 31945624778761.1
| -200 | -199.997 | 0.8 | 0.1 |  |  | 150 | 149.997 | 649.3 | 14.2 | 32040138461538.4 |  | 150 | 433.7 | 0.1 | 32390877966101.7
[7 empty] | 200 | 199.995 | 750.7 | 28 |  |  | 199.997 | 534 | 0.2
[7 empty] | GGm(-) | [5 empty] | GGs(-) | Trial 2
301-2FL(-) | [6 empty] | Trial 2 | [5 empty] | Voltage obs (V) | Measured Current (pA) | STDEV (pA) | Resistivity (ohm cm)
TRIAL 2: NEGATIVE VOLTAGES (-25V to -200V) | [6 empty] | Voltage Sourced (V) | Voltage obs (V) | Measured Current (pA) | STDEV (pA) | Resistivity (ohm cm) |  | -25 | 50.8 | 0.1 | 33287602868852.5
| Voltage Sourced (V) | Voltage obs (V) | Measured Current (pA) | STDEV (pA) | Resistivity (ohm cm) |  | -25 | -25.001 | 34.3 | 1.8 | 25302726168224.3 |  | -49.999 | 2 | 0.1 | 32852679069767.4
| -25 | -25 | 26.2 | 0.1 | 4.165218e+14 |  | -50 | -50 | -29.9 | 2.9 | 25827225596184.4 |  | -100.001 | -96.9 | 0.1 | 34233299051633.3
| -50 | -49.999 | 22.3 | 0.2 | 357047248351648.2 |  | -100 | -100.001 | -155.7 | 5 | 28472743908851.9 |  | -149.997 | -191.8 | 0 | 35704010769230.8
| -100 | -100.001 | 13.2 | 0.1 | 360971120000000 |  | -150 | -149.997 | -269.8 | 7.7 | 29536363636363.6 |  | -199.998 | -282.8 | 0.1
| -150 | -149.997 | 4.2 | 0.1 | 349361825806451.4 |  | -200 | -199.997 | -379.8 | 6.4
| -200 | -199.998 | -5.1 | 0.1
301(-) | [10 empty] | (Area/thickness) (cm)
TRIAL 2: NEGATIVE VOLTAGES (-25V to -200V) | [10 empty] | 64.98
| Voltage Sourced (V) | Voltage obs (V) | Measured Current (pA) | STDEV (pA) | Resistivity (ohm cm)
| -25 | -25.001 | -0.1 | 0.1 | 8122175099999999
| -50 | -50 | -0.3 | 0 | 6497999999999999
| -100 | -100 | -0.8 | 0.2 | 3.6097834e+15
| -150 | -149.997 | -1.7 | 0.1 | 3609999999999999
| -200 | -199.997 | -2.6 | 0.1
353ND(-)
TRIAL 2: NEGATIVE VOLTAGES (-25V to -200V)
| Voltage Sourced (V) | Voltage obs (V) | Measured Current (pA) | STDEV (pA) | Resistivity (ohm cm)
| -25 | -25 | 75.7 | 0.3 | 39286335174954.0
| -50 | -49.999 | 39.5 | 0.3 | 61836985507246.4
| -100 | -100 | -6.5 | 0.3 | 101581206349206.4
| -150 | -149.997 | -34.5 | 0.5 | -167320261437908.5
| -200 | -199.997 | -17.5 | 0.1
832HD-DG(-)
TRIAL 2: NEGATIVE VOLTAGES (-25V to -200V)
| Voltage Sourced (V) | Voltage obs (V) | Measured Current (pA) | STDEV (pA) | Resistivity (ohm cm)
| -25 | -25.001 | -13.7 | 0.1 | 8561760652886.5
| -50 | -49.999 | -179.8 | 0.2 | 7357737540955.3
| -100 | -100 | -566.4 | 0.1 | 5959027661357.9
| -150 | -149.986 | -1043.6 | 0.4 | -25407807807807.4
| -200 | -143.376 | -1058.4 | 0
Manual Data
Manual Data
|  | 832HDm |  |  | 832HDmm |  |  | 353NDm
|  | Trial 6 |  |  | Voltage obs (V) | Measured Current (pA) | Resistivity (ohm cm) | Trial 2 |  |  |  |  | 301m | Trial 3
|  | Voltage obs (V) | Measured Current (pA) | Resistivity (ohm cm) | 30.001 | 18.5 | 92255327327327.3 |  | Voltage obs (V) | Measured Current (pA) | Resistivity (ohm cm)
|  | 30.001 | 100.6 | 16965442898166.6 | 40.002 | 20 | 113783466666666.7 |  | 10.001 | 101.5 | 5605377120963.3 |  | Voltage obs (V) | Measured Current (pA) |  | Resistivity (ohm cm)
|  | 40.002 | 105.9 | 21488851117406.4 | 50 | 21.4 | 132917964693665.7 |  | 20 | 106.9 | 10643384263590.1 |  | 10.001 | 13.9 |  | 46752876258992.8
|  | 50 | 110.2 | 25811655575720.9 | 60.001 | 22.6 | 151034965585054.1 |  | 30.001 | 108.5 | 15730171018945.2 |  | 20 | 16.2 |  | 80222222222222.2
|  | 60.001 | 115 | 29681654106280.2 |  |  |  |  | 40.002 | 120.2 | 18932357182473.7 |  | 30.001 | 19.1 |  | 102066229319371.7
|  | 70.002 | 119.2 | 33408859060402.7 |  |  |  |  | 50 | 126.6 | 22467965595927.7 |  | 40.002 | 20.3 |  | 128045810837438.4
|  | 79.999 | 124 | 36702050179211.5 |  |  |  |  | 60.001 | 132.7 | 25722609059700.2 |  | 50 | 22.9 |  | 141877729257641.9
|  | 90.001 | 130.8 | 39144165817193.3 | 832HDmm(-) | Trial 3 |  |  | 70.002 | 139.1 | 28629302659956.9 |  | 60.001 | 25.7 |  | 151706808560311.2
|  | 100.001 | 137.1 | 41494863441121.7 | -50 | 8.2 | -346883468834688.4 |  | 79.999 | 147.3 | 30896498453647.1 |  | 70.002 | 28.3 |  | 160732507420494.7
|  | 109.999 | 142.7 | 43852283734330.0 | -100 | 4.3 | -1322997416020672.2 |  | 90.001 | 154.5 | 33139526788924.9 |  | 79.999 | 31.1 |  | 167149036012861.7
|  | 119.999 | 146.6 | 46566233136274.1 | -149.996 | 1.3 | -6563927521367523 |  | 100.001 | 162.9 | 34922932951367.6 |  | 90.001 | 33.7 |  | 173539020178041.5
[5 empty] | -199.996 | -1.4 | 8126821587301591 |  | 109.999 | 171.3 | 36530769929298.8 |  | 100.001 | 36.5 |  | 178029177534246.5
|  | Voltage obs (V) | Measured Current (pA) | Resistivity (ohm cm) |  |  |  |  | 120 | 178.2 | 38309016086793.9 |  | 109.999 | 38.9 |  | 183746401542416.4
| 832HDm(-) | -29.999 | 81.5 | -20939997273347.0 |  |  |  |  | 353ND(-) |  |  |  | 120 | 41.4 |  | 188347826086956.5
| Trial 8 | -39.999 | 82.2 | -27682465531224.7 |  |  |  | Trial 3 | [5 empty] | 301(-)
|  | -50 | 78.4 | -36281179138322 |  |  |  |  | Voltage obs (V) | Measured Current (pA) | Resistivity (ohm cm) |  | Trial 4
|  | -60.001 | 74.6 | -45755901102174.6 |  |  |  |  | -9.998 | 81.6 | -6970283224400.9 |  |  | Voltage obs (V) | Measured Current (pA) | Resistivity (ohm cm)
|  | -70.002 | 70.1 | -56809358059914.4 |  |  |  |  | -19.999 | 73.8 | -15416272207166.5 |  |  | -9.998 | 4.6 | -141232617391304.3
|  | -80 | 65.9 | -69060866632945.6 |  |  |  |  | -29.999 | 67.3 | -25358243354796.1 |  |  | -19.999 | 3.3 | -393798490909090.9
|  | -90 | 61.5 | -83252032520325.2 |  |  |  |  | -39.999 | 60.3 | -37736296296296.3 |  |  | -29.999 | 1 | -1.94933502e+15
|  | -100 | 57.7 | -98594261505873.3 |  |  |  |  | -50 | 50.3 | -56549591340843.8 |  |  | -39.999 | -1.4 | 1856525014285714.2
|  | -110 | 53.8 | -116315572077653.9 |  |  |  |  | -60.001 | 43.3 | -78831182961252.3 |  |  | -50 | -4.2 | 773571428571428.4
|  | -119.996 | 48.8 | -139886047358834.3 |  |  |  |  | -70.002 | 37.4 | -106479572192513.4 |  |  | -60.001 | -7 | 556980711428571.3
[9 empty] | -80 | 32.8 | -138753387533875.4 |  |  | -70 | -9.5 | 4.788e+14
[9 empty] | -90 | 31.5 | -162539682539682.6 |  |  | -80 | -11.7 | 444307692307692.2
[9 empty] | -100 | 28 | -203174603174603.2 |  |  | -90 | -14.4 | 4.06125e+14
[9 empty] | -110 | 26.7 | -234373699542238.9 |  |  | -100 | -16.9 | 384497041420118.3
[9 empty] | -119.997 | 26.6 | -256635187969924.8 |  |  | -110 | -19 | 3.762e+14
[14 empty] | -119.997 | -21.5 | 362670002790697.6

## 301
Python Script Comparison |  |  |  |  | Manual Data
Older 301 - 3min
TRIAL 1: POSITIVE VOLTAGES (25V-200V) | [5 empty] | Trial 1
Voltage Sourced (V) | Voltage obs (V) | Measured Current (pA) | STDEV (pA) | Resistivity (ohm cm) |  | Voltage Sourced (V) | Voltage obs (V) | Measured Current (pA) | STDEV (pA) | Resistivity (ohm cm)
25 | 25.004 | 19.6 | 0.1 | 82900000000000 |  | 25 | 25.002 | 12.8 | 2.2 | 126924215625000.0
50 | 50.001 | 17.6 | 0.2 | 184000000000000 |  | 50 | 50 | 19.6 | 0.8 | 165765306122448.9
100 | 100.003 | 22.6 | 0.1 | 288000000000000 |  | 100 | 100.001 | 34.8 | 3.2 | 186726005172413.8
150 | 150 | 28.1 | 0.1 | 347000000000000 |  | 150 | 149.999 | 47.2 | 0.8 | 206502860593220.3
200 | 199.998 | 34.3 | 0.2 | 379000000000000 |  | 200 | 199.997 | 60.4 | 1 | 215162335430463.6
TRIAL 2: NEGATIVE VOLTAGES (-25V to -200V)
Voltage Sourced (V) | Voltage obs (V) | Measured Current (pA) | STDEV (pA) | Resistivity (ohm cm) |  | Trial 2
-25 | -25.001 | 11.6 | 0.1 | -141000000000000 |  | Voltage Sourced (V) | Voltage obs (V) | Measured Current (pA) | STDEV (pA) | Resistivity (ohm cm)
-50 | -49.999 | 9.3 | 0.2 | -348000000000000 |  | -25 | -25.001 | 4.1 | 0.7 | -396235360975609.8
-100 | -100.001 | 5 | 0.1 | -1310000000000000 |  | -50 | -50 | -2.4 | 0.9 | 1353750000000000
-150 | -149.997 | 0.2 | 0.1 | -44000000000000000 |  | -100 | -100 | -15.8 | 0.9 | 411265822784810.1
-200 | -199.997 | -4.8 | 0.1 | 2700000000000000 |  | -150 | -149.996 | -29.8 | 0.7 | 327071814765100.6
[6 empty] | -200 | -199.996 | -47.8 | 2.6 | 271877407531380.8
Older 301 - 15min
TRIAL 1: POSITIVE VOLTAGES (25V-200V) | [5 empty] | Trial 3
Voltage Sourced (V) | Voltage obs (V) | Measured Current (pA) | STDEV (pA) | Resistivity (ohm cm) |  | Voltage Sourced (V) | Voltage obs (V) | Measured Current (pA) | STDEV (pA) | Resistivity (ohm cm)
25 | 25.004 | 25.8 | 0.1 | 62900000000000 |  | 10 | 10.001 | 13.9 | 1 | 46752876258992.8
50 | 50.001 | 28.4 | 0.1 | 115000000000000 |  | 20 | 20 | 16.2 | 0.7 | 80222222222222.2
100 | 100.003 | 34 | 0.1 | 191000000000000 |  | 30 | 30.001 | 19.1 | 0.9 | 102066229319371.7
150 | 150.001 | 38.7 | 0.2 | 252000000000000 |  | 40 | 40.002 | 20.3 | 0.6 | 128045810837438.4
200 | 199.999 | 44.7 | 0.1 | 291000000000000 |  | 50 | 50 | 22.9 | 0.6 | 141877729257641.9
[6 empty] | 60 | 60.001 | 25.7 | 0.6 | 151706808560311.2
TRIAL 2: NEGATIVE VOLTAGES (-25V to -200V) | [5 empty] | 70 | 70.002 | 28.3 | 0.6 | 160732507420494.7
Voltage Sourced (V) | Voltage obs (V) | Measured Current (pA) | STDEV (pA) | Resistivity (ohm cm) |  | 80 | 79.999 | 31.1 | 1.1 | 167149036012861.7
-25 | -25.001 | 15.5 | 0.1 | -105000000000000 |  | 90 | 90.001 | 33.7 | 0.8 | 173539020178041.5
-50 | -49.999 | 13.6 | 0.1 | -238000000000000 |  | 100 | 100.001 | 36.5 | 0.8 | 178029177534246.5
-100 | -100 | 8.7 | 0.1 | -750000000000000 |  | 110 | 109.999 | 38.9 | 1.2 | 183746401542416.4
-150 | -149.997 | 3.9 | 0.4 | -2490000000000000 |  | 120 | 120 | 41.4 | 0.7 | 188347826086956.5
-200 | -199.997 | -1.1 | 0.1 | 11500000000000000
TRIAL 3: POSITIVE VOLTAGES (10V-120V) | [5 empty] | Trial 4
Voltage Sourced (V) | Voltage obs (V) | Measured Current (pA) | STDEV (pA) | Resistivity (ohm cm) |  | Voltage Sourced (V) | Voltage obs (V) | Measured Current (pA) | STDEV (pA) | Resistivity (ohm cm)
10 | 10.003 | 23.1 | 0 | 28200000000000 |  | -10 | -9.998 | 4.6 | 1.4 | -141232617391304.3
20 | 20.002 | 22.9 | 0.1 | 56900000000000 |  | -20 | -19.999 | 3.3 | 1.5 | -393798490909090.9
30 | 30.002 | 23.7 | 0.1 | 82100000000000 |  | -30 | -29.999 | 1 | 1.4 | -1.94933502e+15
40 | 40.003 | 24.4 | 0.1 | 106000000000000 |  | -40 | -39.999 | -1.4 | 0.7 | 1856525014285714.2
50 | 50.001 | 25.3 | 0.1 | 129000000000000 |  | -50 | -50 | -4.2 | 1.2 | 773571428571428.4
60 | 60.003 | 26.2 | 0.1 | 149000000000000 |  | -60 | -60.001 | -7 | 1.6 | 556980711428571.3
70 | 70.003 | 27.2 | 0 | 168000000000000 |  | -70 | -70 | -9.5 | 1.5 | 4.788e+14 |  |  | Current went up. We determined that the wires were certainly contributing to leakage current. However, after replacing the wires we should expect the current to go down, but it went up slightly. This could be due to the tips, which were part of the original wires. Ordering new tips and then retesting.
80 | 80.001 | 28.3 | 0 | 184000000000000 |  | -80 | -80 | -11.7 | 0.7 | 444307692307692.2
90 | 90.002 | 29.2 | 0.1 | 200000000000000 |  | -90 | -90 | -14.4 | 1.6 | 4.06125e+14
100 | 100.003 | 30 | 0.8 | 216000000000000 |  | -100 | -100 | -16.9 | 1.8 | 384497041420118.3
110 | 110.001 | 29.7 | 3.3 | 241000000000000 |  | -110 | -110 | -19 | 1.4 | 3.762e+14
120 | 120.001 | 32 | 0.1 | 244000000000000 |  | -120 | -119.997 | -21.5 | 1.4 | 362670002790697.6
TRIAL 4: NEGATIVE VOLTAGES (-10V to -120V)
Voltage Sourced (V) | Voltage obs (V) | Measured Current (pA) | STDEV (pA) | Resistivity (ohm cm)
-10 | -9.997 | 15.8 | 0.1 | -41000000000000
-20 | -19.999 | 15.3 | 0.1 | -84700000000000 |  | Trial 5
-30 | -29.999 | 14.4 | 0.2 | -135000000000000 |  | Voltage Sourced (V) | Voltage obs (V) | Measured Current (pA) | STDEV (pA) | Resistivity (ohm cm)
-40 | -39.999 | 13 | 0.2 | -200000000000000 |  | 25 | 25.002 | 25.1 | 0.8 | 64726293227091.6
-50 | -49.999 | 11.9 | 0.1 | -273000000000000 |  | 50 | 50 | 28.4 | 0.8 | 114401408450704.2
-60 | -60 | 10.8 | 0 | -360000000000000 |  | 100 | 100.001 | 34.1 | 0.8 | 190559090322580.6
-70 | -70 | 9.7 | 0.1 | -469000000000000 |  | 150 | 149.999 | 39.1 | 0.7 | 249282225575447.5
-80 | -80 | 8.8 | 0.1 | -594000000000000 |  | 200 | 199.997 | 45.2 | 0.7 | 287517811061946.9
-90 | -90 | 7.6 | 0.1 | -767000000000000
-100 | -100 | 6.7 | 0.1 | -973000000000000 |  |  | 15min longer wait time
-110 | -110 | 5.8 | 0.1 | -1240000000000000 |  | Trial 6
-120 | -119.996 | 4.7 | 0.1 | -1660000000000000 |  | Voltage Sourced (V) | Voltage obs (V) | Measured Current (pA) | STDEV (pA) | Resistivity (ohm cm)
[6 empty] | 25 | 25.002 | 19.5 | 1.1 | 83314356923076.9
[6 empty] | 50 | 50 | 22.7 | 1.1 | 143127753303964.8
[6 empty] | 100 | 100.001 | 28.9 | 1.4 | 224846539100346.0
[6 empty] | 150 | 149.999 | 35.3 | 1.1 | 276117139376770.5
[6 empty] | 200 | 199.996 | 41.8 | 1.2 | 310902872727272.7
Trial 7
[5 empty] | New Tips - Retest & compare with leakage test | [5 empty] | 15 min | Old 301 setup
[6 empty] | Voltage Sourced (V) | Voltage obs (V) | Measured Current (pA) | STDEV (pA) | Resistivity (ohm cm)
[6 empty] | 25 | 25.002 | 23.9 | 1.1 | 67976148953974.9
[6 empty] | 50 | 50 | 30.9 | 0.8 | 105145631067961.2
[6 empty] | 100 | 100.001 | 40.1 | 0.7 | 162046508229426.4
[6 empty] | 150 | 149.998 | 47.5 | 1 | 2.05197264e+14
[6 empty] | 200 | 199.996 | 47.6 | 2.4 | 273019749579831.9
Trial 8
[5 empty] | New Tips & New 301 Setup - Compare with Python Script | [5 empty] | 15 min | Neglected to use small clamps to improve seal. Resulted in what seems to be epoxy spilling though the damn/gasket into other pads.
[6 empty] | Voltage Sourced (V) | Voltage obs (V) | Measured Current (pA) | STDEV (pA) | Resistivity (ohm cm) |  | Also, oven temp. knob was not working so it was difficult to achieve 65C most of the time the temp. hovered around 60C
[6 empty] | 25 | 25.002 | 4 | 0.7 | 4.0615749e+14
[6 empty] | 50 | 50 | 2.9 | 0.7 | 1120344827586206.9
[6 empty] | 100 | 100.001 | 3.7 | 0.7 | 1756233778378378
[6 empty] | 150 | 149.998 | 4.3 | 0.7 | 2266713962790697.5
[6 empty] | 200 | 199.996 | 4.6 | 0.6 | 2825160886956522